## HV Rubber
Specifications - Hot Vulcanised Rubber Lagging
Lagging for both Drive and Non-Drive pulleys needs to be selected via an engineering analysis
Lagging engineering analysis must provide justification that the lagging will prevent or minimise slip, and have sufficient fatigue resistance to provide the required service life
*** Performance Critical specifications relate directly to the performance and life expectancy of the lagging. These should be included within every specification
Rubber Specifications | NATURAL/SBR | FRAS | OIL RESISTANT | EXTREME RUBBER | NOTE | PERFORMANCE CRITICAL
Tensile strength (MPa) ISO37 (min) | > 20 | > 18 | > 17 | > 16
Elongation ISO37 (min) | > 550% | > 500% | > 500% | > 500%
Hardness (shore A) ISO868 | 65+/-5 | 65+/-5 | 65+/-5 | 60+/-5
Abrasion resistance max vol. loss ISO 4649 method A (non-rotating) | < 70mm3 | < 150mm3 | < 140mm3 | < 29mm3 | Abrasion resistance has a direct correlation to wear. The lower the number, the longer the wear service life | Yes
Heat ageing Maximum Change (70hrs @ 70C) | Tensile strength +3% Elongation -15% Hardness +2 points | Tensile strength +3% Elongation -6% Hardness +3 points | Tensile strength +5% Elongation -1% Hardness +3 points | Tensile strength +1% Elongation +2% Hardness +3 points | Heat ageing determines the laggings ability to retain original physical properties
Oil Resistance | NA | NA | Oil resistance as per table below | NA |  | Yes - in applications where oily materials are being conveyed
Continuous operating temperature range | -40/+70°C | -40/+70°C | -40/+70°C | -40/+70°C
FRAS (Fire Resistant and Anti Static) MDG3608 and MSHA Certification | NA | Passed & Certificates provided | NA | NA |  | Yes - in applications where FRAS products are a legislative requirement
Lagging Application Method | Hot Vulcanised | Hot Vulcanised | Hot Vulcanised | Hot Vulcanised Only (No Cold Bond option) | Mandatory requirement for maximum service life. HV eliminates laggigng debonding from pulley shell, edge lifting, and joint separation. | Yes
Lagging Manufacturing process | Press moulded | Press moulded | Press moulded | Press moulded | Eliminates lagging internal delamination
Application Procedure and Testing | Lagging Manufacturer to provide a Lagging Application Procedure which includes a QA Checklist and adhesion test for each pulley | Lagging Manufacturer to provide a Lagging Application Procedure which includes a QA Checklist and adhesion test for each pulley | Lagging Manufacturer to provide a Lagging Application Procedure which includes a QA Checklist and adhesion test for each pulley | Lagging Manufacturer to provide a Lagging Application Procedure which includes a QA Checklist and adhesion test for each pulley |  | Yes
Lagging Adhesion to Steel | >20N/mm + 100% rubber tear. | >20N/mm + 100% rubber tear | >20N/mm + 100% rubber tear | >20N/mm + 100% rubber tear | Adhesion test is mandatory for each pulley. Refer to Hot Vulcanised Lagging Test Procedure for the process to follow. | Yes
Lagging Adhesion to Steel Guarantee | No debonding from the pulley shell for the service life of the pulley | No debonding from the pulley shell for the service life of the pulley | No debonding from the pulley shell for the service life of the pulley | No debonding from the pulley shell for the service life of the pulley |  | Yes
OIL TYPE | OIL RESISTANT
Volume Swell%
Corn Oil | 10-20
Cotton Seed Oil | 10-20
Linseed Oil | 5-10
Olive Oil | 5-10
Peanut Oil | 10-20
Pinene | 10-20
Pine Oil | >100
Rapeseed Oil | 5-10
Soybean Oil | 5-10
Terpineol | >100
Tung Oil | 5-10
Terpentine | >100
Vegetable Oil | 10-20
White Pine Oil | >100
White Oil | 5-10
Wood Oil | 5-10
Asphalt | 5-10
* Elastotec Oil Resistant lagging is not recommended for use with oils where volume swell exceeds 20%.

## HV Rubber Backed Ceramic
Specifications - Hot Vulcanised Rubber Backed Ceramic Lagging
Lagging for both Drive and Non-Drive pulleys needs to be selected via an engineering analysis
Lagging engineering analysis must provide justification that the lagging will prevent or minimise slip, and have sufficient fatigue resistance to provide the required service life
*** Performance Critical specifications relate directly to the performance and life expectancy of the lagging. These should be included within every specification
Rubber Specifications | NATURAL/SBR | FRAS | OIL RESISTANT | EXTREME CERAMIC | NOTE | PERFORMANCE CRITICAL
Tensile strength (MPa) ISO37 (min) | > 20 | > 18 | > 17 | > 20
Elongation ISO37 (min) | > 550% | > 500% | > 500% | > 550%
Hardness (shore A) ISO868 | 65+/-5 | 65+/-5 | 65+/-5 | 60+/-5
Abrasion resistance max vol. loss ISO 4649 method A (non-rotating) | < 70mm3 | < 150mm3 | < 140mm3 | < 80mm3 | Abrasion resistance has a direct correlation to wear. The lower the number, the longer the wear service life | Yes
Heat ageing Maximum Change (70hrs @ 70C) | Tensile strength +3% Elongation -15% Hardness +2 points | Tensile strength +3% Elongation -6% Hardness +3 points | Tensile strength +5% Elongation -1% Hardness +3 points | Tensile strength +2% Elongation -20% Hardness +7 points | Heat ageing determines the laggings ability to retain original physical properties
Oil resistance | NA | NA | Oil resistance as per table below | NA |  | Yes - in applications where oily materials are being conveyed
Continuous operating temperature range | -40/+70°C | -40/+70°C | -40/+70°C | -40/+70°C
FRAS (Fire Resistant and Anti Static) MDG3608 and MSHA Certification | NA | Passed & Certificates provided | NA | NA |  | Yes - in applications where FRAS products are a legislative requirement
Lagging Application Method | Hot Vulcanised | Hot Vulcanised | Hot Vulcanised | Hot Vulcanised Only (No Cold Bond option) | Mandatory requirement for maximum service life. HV eliminates laggigng debonding from pulley shell, edge lifting, and joint separation. | Yes
Lagging Manufacturing process | Press moulded | Press moulded | Press moulded | Press moulded | Eliminates lagging internal delamination
Application Procedure and Testing | Lagging Manufacturer to provide a Lagging Application Procedure which includes a QA Checklist and adhesion test for each pulley | Lagging Manufacturer to provide a Lagging Application Procedure which includes a QA Checklist and adhesion test for each pulley | Lagging Manufacturer to provide a Lagging Application Procedure which includes a QA Checklist and adhesion test for each pulley | Lagging Manufacturer to provide a Lagging Application Procedure which includes a QA Checklist and adhesion test for each pulley |  | Yes
Lagging Adhesion to Steel | >20N/mm + 100% rubber tear | >20N/mm + 100% rubber tear | >20N/mm + 100% rubber tear | >20N/mm + 100% rubber tear | Adhesion test is mandatory for each pulley. Refer to Hot Vulcanised Lagging Test Procedure for the process to follow. | Yes
Lagging Adhesion to Steel Guarantee | No debonding from the pulley shell for the service life of the pulley | No debonding from the pulley shell for the service life of the pulley | No debonding from the pulley shell for the service life of the pulley | No debonding from the pulley shell for the service life of the pulley |  | Yes
Ceramic Specifications | NATURAL/SBR | FRAS | OIL RESISTANT | EXTREME CERAMIC | NOTE | PERFORMANCE CRITICAL
Aluminium oxide | >95% | >95% | >95% | >95% |  | Yes
Specific gravity g/cm3 | >3.7 | >3.7 | >3.7 | >3.7
Vickers hardness HV (10) | >1000 | >1000 | >1000 | >1000 |  | Yes
Fracture Toughness (Mpa m1/2) | >3.5 | >3.5 | >3.5 | >3.5 |  | Yes
Tile Cracking Force (min) | >2000N | >2000N | >2000N | >10,000N
Tile Body Thickness Exc dimple (min) | 4mm | 4mm | 4mm | 8mm
Tile surfaces bonded to rubber | 5 sides of each tile | 5 sides of each tile | 5 sides of each tile | 5 sides of each tile |  | Yes
Force to remove ceramic tile from rubber (min) | >200kg per tile and 100% rubber tear failure after a minimum of 12 months outdoor environmental exposure | >200kg per tile and 100% rubber tear failure after a minimum of 12 months outdoor exposure | >200kg per tile and 100% rubber tear failure | >400kg per tile and 100% rubber tear failure |  | Yes
Ceramic Tile Adhesion Guarantee | No debonding from rubber for the service life of the lagging | No debonding from rubber for the service life of the lagging | No debonding from rubber for the service life of the lagging | No debonding from rubber for the service life of the lagging |  | Yes
OIL TYPE | OIL RESISTANT
Volume Swell%
Corn Oil | 10-20
Cotton Seed Oil | 10-20
Linseed Oil | 5-10
Olive Oil | 5-10
Peanut Oil | 10-20
Pinene | 10-20
Pine Oil | >100
Rapeseed Oil | 5-10
Soybean Oil | 5-10
Terpineol | >100
Tung Oil | 5-10
Terpentine | >100
Vegetable Oil | 10-20
White Pine Oil | >100
White Oil | 5-10
Wood Oil | 5-10
Asphalt | 5-10
* Elastotec Oil Resistant lagging is not recommended for use with oils where volume swell exceeds 20%.

## HV Rubber Backed Polyurethane
Specifications - Hot Vulcanised Rubber Backed Polyurethane Lagging
Lagging for both Drive and Non-Drive pulleys needs to be selected via an engineering analysis
Lagging engineering analysis must provide justification that the lagging will prevent or minimise slip, and have sufficient fatigue resistance to provide the required service life
Due to the low coefficient of friction, polyurethane lagging should only be used on Non-Drive pulleys
*** Performance Critical specifications relate directly to the performance and life expectancy of the lagging. These should be included within every specification
Polyurethane Specifications |  | NOTES | PERFORMANCE CRITICAL
Hardness (shore A) ASTM D2240 | 85 +/-5
Tensile Strength DIN53504 | > 40 Mpa
Elongation at break ASTM D412 | > 500%
Abrasion resistance max vol. loss DIN 53516 method A (non-rotating) | < 30 mm3 | Abrasion resistance has a direct correlation to wear. The lower the number, the longer the wear service life | Yes
Continuous operating temperature range | -40/+70°C
Recommended Lagging Application Method | Hot Vulcanised | Mandatory requirement for maximum service life. HV eliminates laggigng debonding from pulley shell, edge lifting, and joint separation. | Yes
Lagging Manufacturing process | Press moulded | Eliminates lagging internal delamination
Application Procedure and Testing | QA Checklist and adhesion test for each pulley |  | Yes
Lagging Adhesion to Steel | >20N/mm + 100% rubber tear | Adhesion test is mandatory for each pulley. Refer to Hot Vulcanised Lagging Test Procedure for the process to follow. | Yes
Lagging Adhesion to Steel Guarantee | No debonding from the pulley shell for the service life of the pulley |  | Yes

## CB Rubber
Specifications - Cold Bond Rubber Lagging
Lagging for both Drive and Non-Drive pulleys needs to be selected via an engineering analysis
Lagging engineering analysis must provide justification that the lagging will prevent or minimise slip, and have sufficient fatigue resistance to provide the required service life
*** Performance Critical specifications relate directly to the performance and life expectancy of the lagging. These should be included within every specification
Rubber Specifications | NATURAL/SBR | FRAS | OIL RESISTANT | NOTE | PERFORMANCE CRITICAL
Tensile strength (MPa) ISO37 (min) | > 20 | > 18 | > 17
Elongation ISO37 (min) | > 550% | > 500% | > 500%
Hardness (shore A) ISO868 | 65+/-5 | 65+/-5 | 65+/-5
Abrasion resistance max vol. loss ISO 4649 method A (non-rotating) | < 70mm3 | < 150mm3 | < 140mm3 | Abrasion resistance has a direct correlation to wear. The lower the number, the longer the wear service life | Yes
Heat ageing Maximum Change (70hrs @ 70C) | Tensile strength +3% Elongation -15% Hardness +2 points | Tensile strength +3% Elongation -6% Hardness +3 points | Tensile strength +5% Elongation -1% Hardness +3 points | Heat ageing determines the laggings ability to retain original physical properties
Oil Resistance | NA | NA | Oil resistance as per table below |  | Yes - in applications where oily materials are being conveyed
Continuous operating temperature range | -40/+70°C | -40/+70°C | -40/+70°C
FRAS (Fire resistant and anti static) MDG3608 and MSHA Certification | NA | Passed & Certificates provided | NA |  | Yes - in applications where FRAS products are a legislative requirement
Lagging Application Method | Cold Bond | Cold Bond | Cold Bond | Hot Vulcanised lagging provides much higher levels of adhesion and sealing compared to Cold Bond. Cold Bond application should only be used when Hot Vulcanising is not an option. | Yes
Lagging Manufacturing process | Press moulded | Press moulded | Press moulded | Eliminates lagging internal delamination
Application Procedure and Testing | Lagging Manufacturer to provide a Lagging Application Procedure which includes a QA Checklist and adhesion test for each pulley | Lagging Manufacturer to provide a Lagging Application Procedure which includes a QA Checklist and adhesion test for each pulley | Lagging Manufacturer to provide a Lagging Application Procedure which includes a QA Checklist and adhesion test for each pulley |  | Yes
Lagging Adhesion to Steel | >12N/mm | >12N/mm | >12N/mm | Adhesion test is mandatory for each pulley. Refer to Cold Bond Lagging Test Procedure for the process to follow. | Yes
OIL TYPE | OIL RESISTANT
Volume Swell%
Corn Oil | 10-20
Cotton Seed Oil | 10-20
Linseed Oil | 5-10
Olive Oil | 5-10
Peanut Oil | 10-20
Pinene | 10-20
Pine Oil | >100
Rapeseed Oil | 5-10
Soybean Oil | 5-10
Terpineol | >100
Tung Oil | 5-10
Terpentine | >100
Vegetable Oil | 10-20
White Pine Oil | >100
White Oil | 5-10
Wood Oil | 5-10
Asphalt | 5-10
* Elastotec Oil Resistant lagging is not recommended for use with oils where volume swell exceeds 20%.

## CB Rubber Backed Ceramic
Specifications - Cold Bond Rubber Backed Ceramic Lagging
Lagging for both Drive and Non-Drive pulleys needs to be selected via an engineering analysis
Lagging engineering analysis must provide justification that the lagging will prevent or minimise slip, and have sufficient fatigue resistance to provide the required service life
*** Performance Critical specifications relate directly to the performance and life expectancy of the lagging. These should be included within every specification
Rubber Specifications | NATURAL/SBR | FRAS | OIL RESISTANT | NOTE | PERFORMANCE CRITICAL
Tensile strength (MPa) ISO37 (min) | > 20 | > 18 | > 17
Elongation ISO37 (min) | > 550% | > 500% | > 500%
Hardness (shore A) ISO868 | 65+/-5 | 65+/-5 | 65+/-5
Abrasion resistance max vol. loss ISO 4649 method A (non-rotating) | < 70mm3 | < 150mm3 | < 140mm3 | Abrasion resistance has a direct correlation to wear. The lower the number, the longer the wear service life | Yes
Heat ageing Maximum Change (70hrs @ 70C) | Tensile strength +3% Elongation -15% Hardness +2 points | Tensile strength +3% Elongation -6% Hardness +3 points | Tensile strength +5% Elongation -1% Hardness +3 points | Heat ageing determines the laggings ability to retain original physical properties
Oil resistance | NA | NA | Oil resistance as per table below |  | Yes - in applications where oily materials are being conveyed
Continuous operating temperature range | -40/+70°C | -40/+70°C | -40/+70°C
FRAS (Fire Resistant and Anti Static) MDG3608 and MSHA Certification | NA | Passed & Certificates provided | NA |  | Yes - in applications where FRAS products are a legislative requirement
Lagging Application Method | Cold Bond | Cold Bond | Cold Bond | Hot Vulcanised lagging provides much higher levels of adhesion and sealing compared to Cold Bond. Cold Bond application should only be used when Hot Vulcanising is not an option. | Yes
Lagging Manufacturing process | Press moulded | Press moulded | Press moulded | Eliminates lagging internal delamination
Application Procedure and Testing | Lagging Manufacturer to provide a Lagging Application Procedure which includes a QA Checklist and adhesion test for each pulley | Lagging Manufacturer to provide a Lagging Application Procedure which includes a QA Checklist and adhesion test for each pulley | Lagging Manufacturer to provide a Lagging Application Procedure which includes a QA Checklist and adhesion test for each pulley |  | Yes
Lagging Adhesion to Steel | >12N/mm | >12N/mm | >12N/mm | Adhesion test is mandatory for each pulley. Refer to Cold Bond Lagging Test Procedure for the process to follow. | Yes
Ceramic Specifications | NATURAL/SBR | FRAS | OIL RESISTANT | NOTE | PERFORMANCE CRITICAL
Aluminium oxide | >95% | >95% | >95% |  | Yes
Specific gravity g/cm3 | >3.7 | >3.7 | >3.7
Vickers hardness HV (10) | >1000 | >1000 | >1000 |  | Yes
Fracture Toughness (Mpa m1/2) | >3.5 | >3.5 | >3.5 |  | Yes
Tile Cracking Force (min) | >2000N | >2000N | >2000N
Tile Body Thickness exc dimple (min) | 4mm | 4mm | 4mm
Tile surfaces bonded to rubber | 5 sides of each tile | 5 sides of each tile | 5 sides of each tile |  | Yes
Force to remove ceramic tile from rubber (min) | >200kg per tile and 100% rubber tear failure after a minimum of 12 months outdoor environmental exposure | >200kg per tile and 100% rubber tear failure after a minimum of 12 months outdoor exposure | >200kg per tile and 100% rubber tear failure |  | Yes
Ceramic Tile Adhesion Guarantee | No debonding from rubber for the service life of the lagging | No debonding from rubber for the service life of the lagging | No debonding from rubber for the service life of the lagging |  | Yes
OIL TYPE | OIL RESISTANT
Volume Swell%
Corn Oil | 10-20
Cotton Seed Oil | 10-20
Linseed Oil | 5-10
Olive Oil | 5-10
Peanut Oil | 10-20
Pinene | 10-20
Pine Oil | >100
Rapeseed Oil | 5-10
Soybean Oil | 5-10
Terpineol | >100
Tung Oil | 5-10
Terpentine | >100
Vegetable Oil | 10-20
White Pine Oil | >100
White Oil | 5-10
Wood Oil | 5-10
Asphalt | 5-10
* Elastotec Oil Resistant lagging is not recommended for use with oils where volume swell exceeds 20%.

## CB Rubber Backed Polyurethane
Specifications - Cold Bond Rubber Backed Polyurethane Lagging
Lagging for both Drive and Non-Drive pulleys needs to be selected via an engineering analysis
Lagging engineering analysis must provide justification that the lagging will prevent or minimise slip, and have sufficient fatigue resistance to provide the required service life
Due to the low coefficient of friction, polyurethane lagging should only be used on Non-Drive pulleys
*** Performance Critical specifications relate directly to the performance and life expectancy of the lagging. These should be included within every specification
Polyurethane Specifications |  | NOTES | PERFORMANCE CRITICAL
Hardness (shore A) ASTM D2240 | 85 +/-5
Tensile Strength DIN53504 | > 40 Mpa
Elongation at break ASTM D412 | > 500%
Abrasion resistance max vol. loss DIN 53516 method A (non-rotating) | < 30mm3 | Abrasion resistance has a direct correlation to wear. The lower the number, the longer the wear service life | Yes
Continuous operating temperature range | -40/+70°C
Recommended Lagging Application Method | Cold Bond | Hot Vulcanised lagging provides much higher levels of adhesion and sealing compared to Cold Bond. Cold Bond application should only be used when Hot Vulcanising is not an option. | Yes
Lagging Manufacturing process | Press moulded | Eliminates lagging internal delamination
Application Procedure and Testing | Lagging Manufacturer to provide a Lagging Application Procedure which includes a QA Checklist and adhesion test for each pulley |  | Yes
Lagging Adhesion to Steel | >12N/mm | Adhesion test is mandatory for each pulley. Refer to Cold Bond Lagging Test Procedure for the process to follow. | Yes

## Direct Bond Ceramic Lagging
Specifications - Direct Bond Ceramic Lagging
Lagging for both Drive and Non-Drive pulleys needs to be selected via an engineering analysis
Lagging engineering analysis must provide justification that the lagging will prevent or minimise slip, and have sufficient fatigue resistance to provide the required service life
*** Performance Critical specifications relate directly to the performance and life expectancy of the lagging. These should be included within every specification
Direct Bond Ceramic Specifications | Non-Drive | Drive | NOTES | PERFORMANCE CRITICAL
Aluminium oxide | 92% | 95% |  | Yes
Specific gravity g/cm3 | 3.6 | 3.7
Vickers hardness (HV10) | >1000 | >1200 |  | Yes
Fracture Toughness (Mpa m1/2) | 3-4 | 3-4 |  | Yes
Continuous operating temperature range | -20/+70°C | -20/+70°C
Lagging Application Method | Direct Bond - Two Part Epoxy | Direct Bond - Two Part Epoxy
Application Procedure and Testing | Lagging Manufacturer to provide a Lagging Application Procedure which includes a QA Checklist and adhesion test for each pulley | Lagging Manufacturer to provide a Lagging Application Procedure which includes a QA Checklist and adhesion test for each pulley |  | Yes
Lagging Adhesion to Steel (Shear test) | >20 Mpa | >20 Mpa | Adhesion test is mandatory for each pulley. Refer to Direct Bond Ceramic Lagging Test Procedure for the process to follow. | Yes
Lagging Adhesion to Steel Guarantee | No debonding from the pulley shell for the service life of the pulley | No debonding from the pulley shell for the service life of the pulley |  | Yes